## Arkusz1
p20 | q20 | p40 | q40 | p60 | q60 | p80 | q80 | n-Butanol - Sorbonorit 4
0 | 0 | 0 | 0 | 0 | 0 | 0 | 0 | p, kPa
0.0101775 | 3.9327 | 0.0101775 | 2.5336 | 0.0101775 | 1.6068 | 0.0101775 | 0.8621 | q, mol/kg
0.0212085 | 4.2902 | 0.0212085 | 2.9424 | 0.0212085 | 2.0196 | 0.0212085 | 1.2695
0.0345377 | 4.6787 | 0.0345377 | 3.3876 | 0.0345377 | 2.3879 | 0.0345377 | 1.5717
0.0474073 | 4.8123 | 0.0474073 | 3.6426 | 0.0474073 | 2.6186 | 0.0474073 | 1.7889
0.0656611 | 4.985 | 0.0656611 | 3.9488 | 0.0656611 | 2.9492 | 0.0656611 | 2.0439
0.08641 | 5.0875 | 0.08641 | 4.1188 | 0.08641 | 3.2109 | 0.08641 | 2.2867
0.1094571 | 5.1603 | 0.1094571 | 4.2699 | 0.1094571 | 3.3998 | 0.1094571 | 2.5296
0.1313222 | 5.2588 | 0.1313222 | 4.3994 | 0.1313222 | 3.5482 | 0.1313222 | 2.7185
0.1641527 | 5.3263 | 0.1641527 | 4.5195 | 0.1641527 | 3.7289 | 0.1641527 | 2.937
0.1969833 | 5.4072 | 0.1969833 | 4.5978 | 0.1969833 | 3.8355 | 0.1969833 | 3.0908
0.2626444 | 5.5246 | 0.2626444 | 4.7178 | 0.2626444 | 3.9745 | 0.2626444 | 3.308
0.3939666 | 5.6905 | 0.3939666 | 4.8797 | 0.3939666 | 4.193 | 0.3939666 | 3.5927
0.5252888 | 5.874 | 0.5252888 | 5.0794 | 0.5252888 | 4.4048 | 0.5252888 | 3.8261
0.656611 | 6.0669 | 0.656611 | 5.2332 | 0.656611 | 4.5465 | 0.656611 | 3.9988